## Overview
Compostboard vs Control Soil – Soil Incubation Comparison
[6 empty] | Score | Control | Compostboard
Methodology | [5 empty] | Soil environment | 10 | 10
Treatment | 50 g Compostboard + 1,000 g Bio-Kultura garden soil |  |  |  |  | Soil life | 7.5 | 7.8
Control | 1,000 g of the same soil, without material |  |  |  |  | Toxic elements | 10 | 10
Incubation | 1 Dec 2025 – 3 Jun 2026 (184 days; ~6 months) |  |  |  |  | Cycling | 0.4 | 0.8
Moisture | Approx. 150 g water added weekly to each box
Sampling | SoilVision mixed each box, took 3 subsamples and reported the average
Analysis | Bodeminzicht Pro
Key results
Parameter | Control | Compostboard | Difference | % change | Simple interpretation
pH-water | 6.9 | 6.7 | -0.2 | -2.899% | Stayed near neutral
Oxygen index | 107.7 | 90.9 | -16.8 | -15.6% | Lower, but still near the reference level
CEC (cmol+/kg) | 65.6 | 66.2 | 0.6 | 0.9146% | Essentially unchanged
Total plant-available nutrients (t/ha) | 42.62 | 43.2 | 0.58 | 1.361% | Overall nutrient availability stayed similar
Soil-life score | 7.5 | 7.8 | 0.3 | 4% | Slightly higher
Cycling score | 0.4 | 0.8 | 0.4 | 100% | Higher nutrient cycling activity
Toxic-elements score | 10 | 10 | 0 | 0% | No overall worsening
Respiration – organic matter (%) | 38 | 100 | 62 | 163.2% | Strong increase in decomposition-related activity
Growth inhibition score | 0 | 5 | 5 |  | Higher temporary inhibition signal during active decomposition

## Nutrients
Plant-available nutrients
Element | Unit | Control | Compostboard | Difference | % change
Phosphorus (P) | g/m³ | 93.74 | 114.15 | 20.41 | 21.77%
Sulfur (S) | g/m³ | 932.3 | 842.6 | -89.7 | -9.621%
Potassium (K) | g/m³ | 1748.4 | 1597.5 | -150.9 | -8.631%
Calcium (Ca) | g/m³ | 700.4 | 792.4 | 92 | 13.14%
Magnesium (Mg) | g/m³ | 196.1 | 208.5 | 12.4 | 6.323%
Sodium (Na) | g/m³ | 265.6 | 245.6 | -20 | -7.53%
Manganese (Mn) | g/m³ | 2.7 | 4.04 | 1.34 | 49.63%
Iron (Fe) | g/m³ | 0.4 | 1 | 0.6 | 150%
Boron (B) | g/m³ | 0.574 | 0.694 | 0.12 | 20.91%
Cobalt (Co) | g/m³ | 0.004 | 0.0048 | 0.0008 | 20%
Copper (Cu) | g/m³ | 0.052 | 0.064 | 0.012 | 23.08%
Molybdenum (Mo) | g/m³ | 0.0063 | 0.0013 | -0.005 | -79.37%
Nickel (Ni) | g/m³ | 0.024 | 0.025 | 0.001 | 4.167%
Selenium (Se) | g/m³ | 0.0023 | 0.0024 | 0.0001 | 4.348%
Silicon (Si) | g/m³ | 26.1 | 23.8 | -2.3 | -8.812%
Zinc (Zn) | g/m³ | 0.221 | 0.311 | 0.09 | 40.72%
Aluminium (Al) | g/m³ | 0.214 | 0.346 | 0.132 | 61.68%

## Toxic elements
Toxic elements
Element | Unit | Control | Compostboard | Difference | % change
Aluminium (Al) | mg/kg | 745 | 615 | -130 | -17.45%
Arsenic (As) | mg/kg | 0.57 | 0.7 | 0.13 | 22.81%
Cadmium (Cd) | mg/kg | 0.339 | 0.346 | 0.007 | 2.065%
Mercury (Hg) | mg/kg | <0.02 | <0.02 | No change | n/a
Lead (Pb) | mg/kg | 7.1 | 6.4 | -0.7 | -9.859%
Interpretation: no broad increase in toxic elements was observed. Arsenic and cadmium were slightly higher, while aluminium and lead were lower. Mercury remained below the detection limit in both samples.

## Biology & chemistry
Biology & soil chemistry
Parameter | Unit / scale | Control | Compostboard | Difference | % change | Cation | Control (%) | Compostboard (%)
pH-water | pH | 6.9 | 6.7 | -0.2 | -2.899% | Calcium | 30.4 | 33.3
Oxygen index | index | 107.7 | 90.9 | -16.8 | -15.6% | Magnesium | 14.2 | 14.6
Organic matter | % | 79.4 | 57.3 | -22.1 | -27.83% | Potassium | 38.9 | 34.5
Stable fraction | % | 16 | 11 | -5 | -31.25% | Sodium | 10 | 9
CEC | cmol+/kg | 65.6 | 66.2 | 0.6 | 0.9146% | Hydrogen | 2 | 3.9
TEC | cmol+/kg | 70.2 | 72.4 | 2.2 | 3.134% | Other cations | 4.5 | 4.7
Total plant-available nutrients | t/ha | 42.62 | 43.2 | 0.58 | 1.361%
Respiration – organic matter | % | 38 | 100 | 62 | 163.2%
Respiration – symbionts | % | 94 | 54 | -40 | -42.55%
Nutrient mobilisation – organic matter | % | 100 | 100 | 0 | 0%
Nutrient mobilisation – symbionts | % | 11 | 25 | 14 | 127.3%
Soil-life score | 0–10 | 7.5 | 7.8 | 0.3 | 4%
Cycling score | 0–10 | 0.4 | 0.8 | 0.4 | 100%
Plant resilience | 0–10 | 7 | 8 | 1 | 14.29%
Potential growth | 0–10 | 10 | 10 | 0 | 0%
Growth inhibition | 0–10 | 0 | 5 | 5
Ca/Mg ratio | ratio | 2.14 | 2.28 | 0.14 | 6.542%

## Interpretation
Interpretation & conclusions
Finding | Interpretation
Soil chemistry remained stable | pH changed only from 6.9 to 6.7 and CEC from 65.6 to 66.2 cmol+/kg. Compostboard did not strongly shift the soil's chemical balance.
Nutrient availability stayed similar | Total plant-available nutrients were 42.62 t/ha in the control and 43.20 t/ha with Compostboard (+1.4%). Individual nutrients moved up and down, but there was no large overall nutrient release.
Strong decomposition-related microbial activity | Respiration linked to organic-matter degradation increased from 38% to 100%. This is consistent with active biological decomposition in the Compostboard treatment.
Soil life remained healthy | The overall soil-life score slightly increased from 7.5 to 7.8 and the soil-environment score remained 10/10.
Temporary decomposition effects are possible | The growth-inhibition indicator increased from 0 to 5. This may reflect temporary decomposition products rather than general toxicity.
No broad toxic-element increase | The toxic-elements score stayed at 10/10. Some individual metals changed slightly, but there was no consistent increase across the toxic elements measured.
Important limitation | The Bodeminzicht Pro analysis shows how the soil changed during exposure. It does not directly measure the percentage of Compostboard that biodegraded. This has been measured in a different experiment already shared. The three subsamples came from one box, so they are not independent biological replicates.
Overall conclusion | Compostboard had a relatively small effect on overall soil chemistry, while decomposition-related microbial activity was clearly higher. The results are compatible with active biodegradation without a major negative shift in soil quality, although direct biodegradation percentage cannot be calculated from this test.

## Sources
Sources
Sample | Report | Lab code | Description
Control soil | 2026-00998 | L2026-1986 | Box 1 – Control Soil
Compostboard | 2026-01002 | L2026-1990 | Box 5 – Compostboard Rik Makes
Experimental note | Value
Material loading | 50 g material in 1,000 g soil (5% relative to soil mass; 4.76 wt.% of initial mixture)
Water addition | Approx. 150 g per week per box
Sampling approach | Box contents homogenised; 3 subsamples; reported as an average
Incubation period | 1 Dec 2025 – 3 Jun 2026 (184 days; approximately 6 months)